## Opacity
Senior Test |  |  |  | New Test 19_20/7/2023
Condition |  | B10 without DOC and P-DPF | B10 with metallic P-DPF | Condition |  | B7 | B7 CeO2_300DOC +Pt_300P-DPF | B10 | B100 | B100 CeO2_300DOC +Pt_300P-DPF
1000 rpm | 84 N.m | 1.19 | 0.87 | 1500 | 84 | 3.26 |  | 2.392157 | 0
| 112 N.m | 6.76 | 2.52 | 1500 | 112 | 5.97 |  | 2.652941 | 0
| 140 N.m | 34.85 | 25.93 | 1500 | 140 | 8.6 |  | 5.584211 | 0.9014925
| 160 N.m |  |  | 1500 | 160 | 12.62 |  | 8.570968 | 1.464151
1500 rpm | 84 N.m | 1.22 | 0.36 | 2000 | 84 | 3.7 |  | 0.7384615 | 0
| 112 N.m | 1.79 | 0.41 | 2000 | 112 | 5.04 |  | 1.032394 | 0
| 140 N.m | 5.59 | 2.79 | 2000 | 140 | 5.04 |  | 2.004878 | 0
| 160 N.m | 11.75 | 4.46 | 2000 | 160 | 6.61 |  | 2.8140625 | 0
2000 rpm | 84 N.m | 0.42 | 0.02 | 2500 | 84 | 3.38 |  | 1.301852 | 0
| 112 N.m | 0.94 | 0.27 | 2500 | 112 | 4.2 |  | 1.50641 | 0
| 140 N.m | 1.48 | 1.68 | 2500 | 140 | 4.46 |  | 1.908 | 0
| 160 N.m | 2.5 | 2.56 | 2500 | 160 | 6.18 |  | 4.488889 | 0.1136364
2500 rpm | 84 N.m | 0.31 | 0.93
| 112 N.m | 0.99 | 0.01
| 140 N.m | 1.54 | 0.48
| 160 N.m | 2.61 | 1.03

## Smoke intensity
Senior Test |  |  |  | NEW TEST 19/7/2023
Smoke Intensity (%) |  |  |  | Smoke Intensity (%)
Condition |  | B10 without DOC and P-DPF | B10 with metallic P-DPF | Condition |  | B7 |  |  | B7*1.35 | B7 with CeO2_300DOC +Pt_300P-DPF |  |  | B10 |  |  | B10 with metallic P-DPF | B100 |  |  | B100*1.35 | B100 with CeO2_300DOC +Pt_300P-DPF
[6 empty] | 1st | 2nd | average |  | 1st | 2nd | average | 1st | 2nd | average |  | 1st | 2nd | average |  | 1st | 2nd | average
1500 rpm | 84 N.m | 0.85 | 0.5 | 1500 rpm | 84 N.m | 7.4 | 7.3 | 7.35 | 9.99 | 0.6 | 1.4 | 1 | 6.1 | 6.8 | 6.45 |  | 2.3 | 2.3 | 2.3 | 3.105 | 0.3 | 1.5 | 0.9
| 112 N.m | 2 | 0.95 |  | 112 N.m | 6.7 | 11.2 | 8.95 | 9.045 | 5 | 4.4 | 4.7 | 8.2 | 9.8 | 9 |  | 3.3 | 3.3 | 3.3 | 4.455 | 3.9 | 4.7 | 4.3
| 140 N.m | 4.75 | 1.3 |  | 140 N.m | 12.5 | 12.7 | 12.6 | 16.875 | 13.7 | 13.7 | 13.7 | 11.3 | 11.5 | 11.4 |  | 6.2 | 5.7 | 5.95 | 8.0325 | 9.3 | 7.6 | 8.45
| 160 N.m | 8.05 | 1.8 |  | 160 N.m | 18.7 | 11.2 | 14.95 | 25.245 | 23.3 | 21.8 | 22.55 | 15.3 | 15.4 | 15.35 |  | 7.1 | 6.9 | 7 | 9.45 | 11.2 | 12.7 | 11.95
2000 rpm | 84 N.m | 0.9 | 0.7 | 2000 rpm | 84 N.m | 3.4 | 3.4 | 3.4 | 4.59 | 0.2 | 0.1 | 0.15 | 3.5 | 4.5 | 4 |  | 1.6 | 1.5 | 1.55 | 2.0925 | 1.1 | 0.7 | 0.9
| 112 N.m | 1.35 | 0.25 |  | 112 N.m | 4.3 | 3.8 | 4.05 | 5.805 | 1 | 1.6 | 1.3 | 4.5 | 4.8 | 4.65 |  | 1.5 | 0.8 | 1.15 | 1.5525 | 1.1 | 0.3 | 0.7
| 140 N.m | 1.3 | 0.5 |  | 140 N.m | 6.4 | 5.4 | 5.9 | 8.64 | 2.2 | 4.4 | 3.3 | 5.3 | 3.9 | 4.6 |  | 1.5 | 1.6 | 1.55 | 2.0925 | 2.2 | 1.9 | 2.05
| 160 N.m | 1.6 | 1 |  | 160 N.m | 9.5 | 6.5 | 8 | 12.825 | 4.8 | 4.9 | 4.85 | 4.7 | 6.2 | 5.45 |  | 2.2 | 2.6 | 2.4 | 3.24 | 3 | 3.2 | 3.1
2500 rpm | 84 N.m | 0.9 | 0.5 | 2500 rpm | 84 N.m | 2.5 | 3.7 | 3.1 | 3.375 | 1.6 | 1.2 | 1.4 | 2.7 | 2.7 | 2.7 |  | 1.2 | 1.4 | 1.3 | 1.755 | 0.9 | 1.1 | 1
| 112 N.m | 0.8 | 0.45 |  | 112 N.m | 4.6 | 3.8 | 4.2 | 6.21 | 2.1 | 2.8 | 2.45 | 1.1 | 1.3 | 1.2 |  | 1.1 | 1.2 | 1.15 | 1.5525 | 0.9 | 0.4 | 0.65
| 140 N.m | 1.1 | 0.4 |  | 140 N.m | 4.8 | 4.5 | 4.65 | 6.48 | 4.7 | 4.4 | 4.55 | 4.2 | 4.3 | 4.25 |  | 1.3 | 1.4 | 1.35 | 1.8225 | 1.2 | 1.2 | 1.2
| 160 N.m | 1.35 | 0.65 |  | 160 N.m | 4.9 | 6.8 | 5.85 | 9.18 | 7.3 | 8.4 | 7.85 | 8.2 | 8.9 | 8.55 |  | 1.6 | 2.5 | 2.05 | 2.7675 | 2.7 | 1.6 | 2.15

## Temperature
Senior Test |  |  |  | 19_20_21-07-2023
Condition |  | B10 without DOC and P-DPF | B10 with metallic P-DPF | Condition |  | B7 | [5 empty] | B7 CeO2_300DOC +Pt_300P-DPF | [5 empty] | B10 | [5 empty] | B10 with metallic P-DPF | B100 | [5 empty] | B100 CeO2_300DOC +Pt_300P-DPF
1000 rpm | 84 N.m | 275 | 281
| 112 N.m | 335 | 330
| 140 N.m | 415 | 443 | [8 empty] | Before DOC |  |  | After DPF | [15 empty] | Before DOC |  |  | After DPF
| 160 N.m |  |  |  |  | 1st | 2nd | 3rd | 4th | 5th | Average | 1st | 2nd | Average | 1st | 2nd | Average | 1st | 2nd | 3rd | 4th | 5th | Average | [6 empty] | Average | 1st | 2nd | Average | 1st | 2nd | Average
1500 rpm | 84 N.m | 293 | 327 | 1500 rpm | 84 N.m | 321 | 326 | 329 | 331 | 343 | 330 | 316.75 | 316.75 | 316.75 | 300.75 | 302 | 301.375 | 322 | 317 | 321 | 325 | 326 | 322.2 |  | 312 | 306 | 311 | 312 | 315 | 311.2 | 316.5 | 317.25 | 316.875 | 302.75 | 302.75 | 302.75 | 1
| 112 N.m | 354 | 368 |  | 112 N.m | 375 | 385 | 382 | 389 | 391 | 384.4 | 370.75 | 370.75 | 370.75 | 330.75 | 332.75 | 331.75 | 368 | 372 | 373 | 378 | 380 | 374.2 |  | 352 | 360 | 362 | 364 | 369 | 361.4 | 363.5 | 363.5 | 363.5 | 339.75 | 341.75 | 340.75 | 2
| 140 N.m | 415 | 409 |  | 140 N.m | 425 | 430 | 435 | 440 | 443 | 434.6 | 441 | 440.5 | 440.75 | 425.75 | 426 | 425.875 | 420 | 423 | 427 | 430 | 433 | 426.6 |  | 408 | 414 | 422 | 425 | 426 | 419 | 427.75 | 429 | 428.375 | 417 | 417.5 | 417.25 | 3
| 160 N.m | 452 | 449 |  | 160 N.m | 475 | 483 | 485 | 489 |  | 483 | 486.5 | 488.5 | 487.5 | 452.75 | 454.25 | 453.5 | 466 | 469 | 468 | 469 | 470 | 468.4 |  | 449 | 447 | 450 | 451 | 452 | 449.8 | 458.75 | 458.5 | 458.625 | 449.5 | 450 | 449.75 | 4
2000 rpm | 84 N.m | 306 | 324 | 2000 rpm | 84 N.m | 337 | 340 | 343 |  |  | 340 | 346.75 | 347 | 346.875 | 331.5 | 334.5 | 333 | 335 | 332 | 336 | 337 | 338 | 335.6 |  | 331 | 335 | 334 | 336 | 335 | 334.2 | 333.25 | 333.75 | 333.5 | 330.5 | 331.75 | 331.125 | 5
| 112 N.m | 355 | 369 |  | 112 N.m | 378 | 380 | 383 | 388 |  | 382.25 | 390.75 | 391.25 | 391 | 386.75 | 386.5 | 386.625 | 370 | 374 | 375 | 378 | 380 | 375.4 |  | 365 | 366 | 371 | 374 | 377 | 370.6 | 369.75 | 369.25 | 369.5 | 365 | 364.5 | 364.75 | 6
| 140 N.m | 393 | 411 |  | 140 N.m | 425 | 427 | 433 | 435 | 440 | 432 | 431.25 | 432.25 | 431.75 | 413.5 | 415.5 | 414.5 | 417 | 413 | 418 | 419 | 418 | 417 |  | 401 | 406 | 408 | 412 | 414 | 408.2 | 416 | 417.5 | 416.75 | 411 | 412 | 411.5 | 7
| 160 N.m | 436 | 447 |  | 160 N.m | 450 | 455 | 457 | 460 | 462 | 456.8 | 464.75 | 466.75 | 465.75 | 453.25 | 453 | 453.125 | 447 | 445 | 452 | 451 | 460 | 451 |  | 441 | 435 | 440 | 442 | 444 | 440.4 | 457.25 | 457.25 | 457.25 | 448.5 | 449.25 | 448.875 | 8
2500 rpm | 84 N.m | 320 | 353 | 2500 rpm | 84 N.m | 342 | 345 | 348 |  |  | 345 | 352.5 | 352 | 352.25 | 349.75 | 351.25 | 350.5 | 331 | 334 | 338 | 341 | 340 | 336.8 |  | 370 | 361 | 354 | 350 | 349 | 356.8 | 339.75 | 349 | 344.375 | 340.75 | 341 | 340.875 | 9
| 112 N.m | 370 | 395 |  | 112 N.m | 385 | 390 | 392 | 395 |  | 390.5 | 390.25 | 390.5 | 390.375 | 386.5 | 388.25 | 387.375 | 393 | 389 | 392 | 393 | 392 | 391.8 |  | 377 | 378 | 381 | 382 | 385 | 380.6 | 383.75 | 382.75 | 383.25 | 381.5 | 382 | 381.75 | 10
| 140 N.m | 425 | 438 |  | 140 N.m | 430 | 435 | 437 | 439 | 438 | 435.8 | 442.75 | 443.5 | 443.125 | 435.5 | 435 | 435.25 | 438 | 425 | 435 | 439 | 438 | 435 |  | 419 | 421 | 424 | 422 | 423 | 421.8 | 431.5 | 430.75 | 431.125 | 428.75 | 428.75 | 428.75 | 11
| 160 N.m | 444 | 483 |  | 160 N.m | 470 | 478 | 480 | 482 | 485 | 479 | 496.25 | 497 | 496.625 | 479.25 | 481 | 480.125 | 489 | 501 | 508 | 509 | 508 | 503 |  | 463 | 465 | 467 | 469 | 473 | 467.4 | 473.25 | 473.5 | 473.375 | 466 | 467 | 466.5 | 12

## Pressure Drop
Pressure Drop (kPa) 19_20_21-07-2023
Condition |  | B7 CeO2_300DOC +Pt_300P-DPF |  |  | B100 CeO2_300DOC +Pt_300P-DPF
|  | 1st | 2nd | Average | 1st | 2nd | Average
1500 rpm | 84 N.m | 1.5 | 1.5 | 1.5 | 1.6 | 1.4 | 1.5
| 112 N.m | 1.1 | 1 | 1.05 | 1.7 | 1.7 | 1.7
| 140 N.m | 1.4 | 1.2 | 1.3 | 1.9 | 1.9 | 1.9
| 160 N.m | 2.5 | 2 | 2.25 | 0.8 | 1.7 | 1.25
2000 rpm | 84 N.m | 1.9 | 2 | 1.95 | 2.5 | 2.4 | 2.45
| 112 N.m | 2.7 | 2.7 | 2.7 | 2.8 | 3 | 2.9
| 140 N.m | 2.4 | 2.4 | 2.4 | 2.2 | 2 | 2.1
| 160 N.m | 2.2 | 4.3 | 3.25 | 1.9 | 4.2 | 3.05
2500 rpm | 84 N.m | 3.6 | 4.2 | 3.9 | 3.3 | 3.7 | 3.5
| 112 N.m | 5.2 | 4.2 | 4.7 | 4.7 | 5.2 | 4.95
| 140 N.m | 4.8 | 3.4 | 4.1 | 5.1 | 6 | 5.55
| 160 N.m | 3.2 | 3.9 | 3.55 | 5.3 | 5.7 | 5.5

## CO
CO (% Vol) |  |  |  | NEW TEST 19/7/2023
Condition |  | B10 without DOC and P-DPF | B10 with metallic P-DPF | Condition |  |  |  | B7 | B10 without DOC and P-DPF | B10 with metallic P-DPF
1000 rpm | 84 N.m | 0.02 | 0.01 | 1000 rpm | 84 N.m | 1st | 2nd | Average
| 112 N.m | 0.05 | 0.01 |  | 112 N.m
| 140 N.m | 0.53 | 0.01 |  | 140 N.m
| 160 N.m |  |  |  | 160 N.m
1500 rpm | 84 N.m | 0.02 | 0.01 | 1500 rpm | 84 N.m | 0.1
| 112 N.m | 0.02 | 0.01 |  | 112 N.m | 0.01
| 140 N.m | 0.04 | 0 |  | 140 N.m | 0.015
| 160 N.m | 0.06 | 0.01 |  | 160 N.m | 0.03
2000 rpm | 84 N.m | 0.02 | 0.01 | 2000 rpm | 84 N.m | 0
| 112 N.m | 0.01 | 0.01 |  | 112 N.m | 0
| 140 N.m | 0.01 | 0.01 |  | 140 N.m | 0.01
| 160 N.m | 0.01 | 0.01 |  | 160 N.m | 0.01
2500 rpm | 84 N.m | 0.02 | 0.01 | 2500 rpm | 84 N.m | 0
| 112 N.m | 0.01 | 0.01 |  | 112 N.m | 0
| 140 N.m | 0.01 | 0.01 |  | 140 N.m | 0
| 160 N.m | 0.01 | 0.01 |  | 160 N.m | 0

## CO2
Senior Test
CO2 (% Vol)
Condition |  | B10 without DOC and P-DPF | B10 with metallic P-DPF
1000 rpm | 84 N.m | 6.97 | 7.06
| 112 N.m | 9.09 | 8.75
| 140 N.m | 11.1 | 11.74
160 N.m
1500 rpm | 84 N.m | 6.34 | 6.22
| 112 N.m | 7.15 | 7.55
| 140 N.m | 8.63 | 9.04
| 160 N.m | 9.49 | 9.96
2000 rpm | 84 N.m | 5.23 | 5.68
| 112 N.m | 6.17 | 6.68
| 140 N.m | 7.19 | 7.77
| 160 N.m | 8.06 | 8.59
2500 rpm | 84 N.m | 5.13 | 5.65
| 112 N.m | 6.08 | 6.47
| 140 N.m | 7.11 | 7.49
| 160 N.m | 7.94 | 8.42

## HC
Senior Test
HC (ppm)
Condition |  | B10 without DOC and P-DPF | B10 with metallic P-DPF
1000 rpm | 84 N.m | 0 | 9
| 112 N.m | 6.46 | 9.73
| 140 N.m | 4 | 8
160 N.m
1500 rpm | 84 N.m | 2 | 6
| 112 N.m | 2 | 6
| 140 N.m | 2.88 | 6
| 160 N.m | 3 | 6.78
2000 rpm | 84 N.m | 3 | 5
| 112 N.m | 0 | 6
| 140 N.m | 2 | 6
| 160 N.m | 0 | 7
2500 rpm | 84 N.m | 0 | 5
| 112 N.m | 0 | 6
| 140 N.m | 0 | 6.41
| 160 N.m | 0 | 7

## O2
Senior Test
O2 (% vol)
Condition |  | B10 without DOC and P-DPF | B10 with metallic P-DPF
1000 rpm | 84 N.m | 10.71 | 11.57
| 112 N.m | 7.66 | 9.05
| 140 N.m | 4.62 | 4.58
160 N.m
1500 rpm | 84 N.m | 11.78 | 12.8
| 112 N.m | 10.44 | 10.87
| 140 N.m | 8.34 | 8.59
| 160 N.m | 7.09 | 7.21
2000 rpm | 84 N.m | 13.01 | 13.65
| 112 N.m | 11.7 | 12.11
| 140 N.m | 10.37 | 10.47
| 160 N.m | 9.14 | 9.29
2500 rpm | 84 N.m | 12.9 | 13.61
| 112 N.m | 11.72 | 12.35
| 140 N.m | 10.28 | 10.86
| 160 N.m | 9.15 | 9.49

## NO
Senior Test
NO (ppm)
Condition |  | B10 without DOC and P-DPF | B10 with metallic P-DPF
1000 rpm | 84 N.m | 769.38 | 798.41
| 112 N.m | 1098.71 | 1090.56
| 140 N.m | 861.93 | 899.02
160 N.m
1500 rpm | 84 N.m | 504.41 | 514.33
| 112 N.m | 658.77 | 694.46
| 140 N.m | 842.94 | 908.08
| 160 N.m | 943.88 | 999.2
2000 rpm | 84 N.m | 338.22 | 428.8
| 112 N.m | 471.63 | 534.29
| 140 N.m | 642.39 | 666.95
| 160 N.m | 836.55 | 807
2500 rpm | 84 N.m | 317.05 | 409.12
| 112 N.m | 458.44 | 509.57
| 140 N.m | 645.61 | 635.85
| 160 N.m | 824.43 | 790.3

## Lamda
Senior Test
Condition |  | B10 without DOC and P-DPF | B10 with metallic P-DPF
1000 rpm | 84 N.m | 2.08 | 2.15
| 112 N.m | 1.59 | 1.72
| 140 N.m | 1.26 | 1.27
160 N.m
1500 rpm | 84 N.m | 2.3 | 2.44
| 112 N.m | 2.02 | 2.01
| 140 N.m | 1.67 | 1.67
| 160 N.m | 1.52 | 1.51
2000 rpm | 84 N.m | 2.74 | 2.69
| 112 N.m | 2.33 | 2.27
| 140 N.m | 2.01 | 1.94
| 160 N.m | 1.8 | 1.76
2500 rpm | 84 N.m | 2.76 | 2.69
| 112 N.m | 2.35 | 2.34
| 140 N.m | 2.01 | 2.02
| 160 N.m | 1.81 | 1.79